## UB-secpropsdimsprops-EC3(UKNA)-
Eurocode 3 (in accordance with the UK National Annex) (BS EN 10365: 2017)
Universal beams (UB), Section properties
Dimensions & properties
Section designation |  |  | Dimensions | [13 empty] | Properties
|  |  | Mass per metre | Depth of section | Width of section | Thickness |  | Root radius | Depth between fillets | Ratios for local buckling |  | Dimensions for detailing |  |  | Surface area |  | Second moment of area |  | Radius of gyration |  | Elastic modulus |  | Plastic modulus |  | Buckling parameter | Torsional index | Warping constant | Torsional constant | Area of section
[6 empty] | Web | Flange |  |  | Web | Flange | End clearance | Notch |  | Per metre | Per tonne | Axis y-y | Axis z-z | Axis y-y | Axis z-z | Axis y-y | Axis z-z | Axis y-y | Axis z-z
|  |  |  | h | b | tw | tf | r | d | cw / tw | cf / tf | C | N | n | [10 empty] | U | X | Iw | IT | A
|  |  | kg/m | mm | mm | mm | mm | mm | mm |  |  | mm | mm | mm | m2 | m2 | cm4 | cm4 | cm | cm | cm3 | cm3 | cm3 | cm3 |  |  | dm6 | cm4 | cm2
1016 x 305 | x 584 |  | 584.0 | 1056.0 | 314.0 | 36.0 | 64.0 | 30.0 | 868.1 | 24.1 | 1.70 | 20 | 150 | 94 | 3.69 | 6.32 | 1246000 | 33400 | 40.9 | 6.70 | 23600 | 2130 | 28000 | 3480 | 0.869 | 18.0 | 81.2 | 7150 | 744
| x 494 |  | 494.0 | 1036.0 | 309.0 | 31.0 | 54.0 | 30.0 | 868.1 | 28.0 | 2.02 | 18 | 150 | 84 | 3.24 | 6.56 | 1028000 | 26800 | 40.4 | 6.53 | 19800 | 1740 | 23400 | 2820 | 0.867 | 20.9 | 64.0 | 4400 | 629
| x 438 |  | 438.0 | 1026.0 | 305.0 | 26.9 | 49.0 | 30.0 | 868.1 | 32.3 | 2.23 | 15 | 150 | 80 | 3.17 | 7.24 | 910000 | 23400 | 40.4 | 6.49 | 17700 | 1540 | 20800 | 2470 | 0.869 | 23.1 | 56.0 | 3190 | 556
| x 415 |  | 415.0 | 1020.0 | 304.0 | 26.0 | 46.0 | 30.0 | 868.1 | 33.4 | 2.37 | 15 | 150 | 76 | 3.17 | 7.64 | 853000 | 21700 | 40.2 | 6.41 | 16700 | 1430 | 19600 | 2300 | 0.868 | 24.3 | 51.1 | 2700 | 529
| x 393 |  | 392.7 | 1015.9 | 303.0 | 24.4 | 43.9 | 30.0 | 868.1 | 35.6 | 2.49 | 14 | 150 | 74 | 3.14 | 8.00 | 808000 | 20500 | 40.2 | 6.40 | 15900 | 1350 | 18500 | 2170 | 0.867 | 25.5 | 48.4 | 2330 | 500
| x 350 |  | 350.0 | 1008.0 | 302.0 | 21.1 | 40.0 | 30.0 | 868.1 | 41.1 | 2.76 | 13 | 152 | 70 | 3.13 | 8.94 | 723000 | 18500 | 40.3 | 6.44 | 14300 | 1220 | 16600 | 1940 | 0.872 | 27.8 | 43.3 | 1720 | 445
| x 314 |  | 314.3 | 999.9 | 300.0 | 19.1 | 35.9 | 30.0 | 868.1 | 45.5 | 3.08 | 12 | 152 | 66 | 3.11 | 9.90 | 644000 | 16200 | 40.1 | 6.37 | 12900 | 1080 | 14800 | 1710 | 0.870 | 30.7 | 37.7 | 1260 | 400
| x 272 |  | 272.3 | 990.1 | 300.0 | 16.5 | 31.0 | 30.0 | 868.1 | 52.6 | 3.60 | 10 | 152 | 62 | 3.10 | 11.4 | 554000 | 14000 | 40.0 | 6.35 | 11200 | 934 | 12800 | 1470 | 0.871 | 35.0 | 32.2 | 835 | 347
| x 249 |  | 248.7 | 980.1 | 300.0 | 16.5 | 26.0 | 30.0 | 868.1 | 52.6 | 4.30 | 10 | 152 | 56 | 3.08 | 12.4 | 481000 | 11800 | 39.0 | 6.09 | 9820 | 784 | 11300 | 1240 | 0.860 | 39.8 | 26.8 | 582 | 317
| x 222 |  | 222.0 | 970.3 | 300.0 | 16.0 | 21.1 | 30.0 | 868.1 | 54.3 | 5.31 | 10 | 152 | 52 | 3.06 | 13.8 | 408000 | 9550 | 38.0 | 5.81 | 8410 | 636 | 9810 | 1020 | 0.850 | 45.7 | 21.5 | 390 | 283
914 x 419 | x 388 |  | 388.0 | 921.0 | 420.5 | 21.4 | 36.6 | 24.1 | 799.6 | 37.4 | 4.79 | 13 | 210 | 62 | 3.44 | 8.87 | 720000 | 45400 | 38.2 | 9.59 | 15600 | 2160 | 17700 | 3340 | 0.885 | 26.7 | 88.9 | 1730 | 494
| x 343 |  | 343.3 | 911.8 | 418.5 | 19.4 | 32.0 | 24.1 | 799.6 | 41.2 | 5.48 | 12 | 210 | 58 | 3.42 | 9.96 | 626000 | 39200 | 37.8 | 9.46 | 13700 | 1870 | 15500 | 2890 | 0.884 | 30.1 | 75.8 | 1190 | 437
914 x 305 | x 576 |  | 576.0 | 993.0 | 322.0 | 36.1 | 65.0 | 19.0 | 824.8 | 22.8 | 1.91 | 20 | 154 | 86 | 3.46 | 6.00 | 1102000 | 36500 | 38.8 | 7.06 | 22200 | 2270 | 26300 | 3660 | 0.874 | 16.8 | 77.9 | 7130 | 733
| x 521 |  | 521.0 | 981.0 | 319.0 | 33.0 | 58.9 | 19.0 | 824.8 | 25.0 | 2.11 | 19 | 154 | 80 | 3.17 | 6.08 | 982000 | 32100 | 38.5 | 6.96 | 20000 | 2020 | 23600 | 3240 | 0.873 | 18.3 | 67.7 | 5340 | 664
| x 474 |  | 474.0 | 971.0 | 316.0 | 30.0 | 54.1 | 19.0 | 824.8 | 27.5 | 2.29 | 17 | 154 | 74 | 3.14 | 6.62 | 886000 | 28700 | 38.3 | 6.89 | 18200 | 1810 | 21400 | 2900 | 0.873 | 19.8 | 59.8 | 4100 | 604
| x 425 |  | 425.0 | 961.0 | 313.0 | 26.9 | 49.0 | 19.0 | 824.8 | 30.7 | 2.53 | 15 | 154 | 70 | 3.11 | 7.32 | 788000 | 25200 | 38.1 | 6.82 | 16400 | 1610 | 19100 | 2560 | 0.874 | 21.8 | 52.1 | 3030 | 542
| x 381 |  | 381.0 | 951.0 | 310.0 | 24.4 | 43.9 | 19.0 | 824.8 | 33.8 | 2.82 | 14 | 154 | 64 | 3.09 | 8.11 | 697000 | 21900 | 37.9 | 6.72 | 14600 | 1410 | 17000 | 2240 | 0.873 | 24.1 | 44.8 | 2200 | 486
| x 345 |  | 345.0 | 943.0 | 308.0 | 22.1 | 39.9 | 19.0 | 824.8 | 37.3 | 3.11 | 13 | 154 | 60 | 3.06 | 8.87 | 626000 | 19500 | 37.7 | 6.66 | 13300 | 1270 | 15400 | 2000 | 0.873 | 26.3 | 39.6 | 1650 | 440
| x 313 |  | 313.0 | 932.0 | 309.0 | 21.1 | 34.5 | 19.0 | 824.8 | 39.1 | 3.62 | 13 | 154 | 54 | 3.04 | 9.71 | 548000 | 17000 | 37.1 | 6.54 | 11800 | 1100 | 13600 | 1750 | 0.867 | 29.7 | 34.2 | 1160 | 398
| x 289 |  | 289.1 | 926.6 | 307.7 | 19.5 | 32.0 | 19.1 | 824.4 | 42.3 | 3.91 | 12 | 156 | 52 | 3.01 | 10.4 | 504000 | 15600 | 37.0 | 6.51 | 10900 | 1010 | 12600 | 1600 | 0.868 | 31.9 | 31.2 | 926 | 368
| x 271 |  | 271.0 | 923.0 | 307.0 | 18.4 | 30.0 | 19.0 | 824.8 | 44.8 | 4.18 | 11 | 156 | 50 | 3.01 | 11.1 | 472000 | 14500 | 36.9 | 6.48 | 10200 | 946 | 11800 | 1490 | 0.867 | 33.8 | 28.8 | 769 | 346
| x 253 |  | 253.4 | 918.4 | 305.5 | 17.3 | 27.9 | 19.1 | 824.4 | 47.7 | 4.48 | 11 | 156 | 48 | 2.99 | 11.8 | 436000 | 13300 | 36.8 | 6.42 | 9500 | 871 | 10900 | 1370 | 0.864 | 36.2 | 26.4 | 626 | 323
| x 238 |  | 238.0 | 915.0 | 305.0 | 16.5 | 25.9 | 19.0 | 824.8 | 50.0 | 4.84 | 10 | 156 | 46 | 2.99 | 12.6 | 406000 | 12300 | 36.6 | 6.36 | 8880 | 806 | 10200 | 1270 | 0.865 | 38.6 | 24.2 | 514 | 304
| x 224 |  | 224.2 | 910.4 | 304.1 | 15.9 | 23.9 | 19.1 | 824.4 | 51.8 | 5.23 | 10 | 156 | 44 | 2.97 | 13.2 | 376000 | 11200 | 36.3 | 6.27 | 8270 | 739 | 9530 | 1160 | 0.860 | 41.4 | 22.1 | 422 | 286
| x 201 |  | 200.9 | 903.0 | 303.3 | 15.1 | 20.2 | 19.1 | 824.4 | 54.6 | 6.19 | 10 | 156 | 40 | 2.96 | 14.7 | 325000 | 9420 | 35.7 | 6.07 | 7200 | 621 | 8350 | 982 | 0.853 | 46.9 | 18.4 | 291 | 256
838 x 292 | x 226 |  | 226.5 | 850.9 | 293.8 | 16.1 | 26.8 | 17.8 | 761.7 | 47.3 | 4.52 | 10 | 150 | 46 | 2.81 | 12.4 | 340000 | 11400 | 34.3 | 6.27 | 7980 | 773 | 9160 | 1210 | 0.870 | 34.9 | 19.3 | 514 | 289
| x 194 |  | 193.8 | 840.7 | 292.4 | 14.7 | 21.7 | 17.8 | 761.7 | 51.8 | 5.58 | 9 | 150 | 40 | 2.79 | 14.4 | 279000 | 9070 | 33.6 | 6.06 | 6640 | 620 | 7640 | 974 | 0.862 | 41.6 | 15.2 | 306 | 247
| x 176 |  | 175.9 | 834.9 | 291.7 | 14.0 | 18.8 | 17.8 | 761.7 | 54.4 | 6.44 | 9 | 150 | 38 | 2.78 | 15.8 | 246000 | 7800 | 33.1 | 5.90 | 5890 | 535 | 6810 | 842 | 0.856 | 46.5 | 13.0 | 221 | 224
762 x 267 | x 197 |  | 196.8 | 769.8 | 268.0 | 15.6 | 25.4 | 16.5 | 686.0 | 44.0 | 4.32 | 10 | 138 | 42 | 2.55 | 13.0 | 240000 | 8170 | 30.9 | 5.71 | 6230 | 610 | 7170 | 958 | 0.869 | 33.2 | 11.3 | 404 | 251
| x 173 |  | 173.0 | 762.2 | 266.7 | 14.3 | 21.6 | 16.5 | 686.0 | 48.0 | 5.08 | 9 | 138 | 40 | 2.53 | 14.6 | 205000 | 6850 | 30.5 | 5.58 | 5390 | 514 | 6200 | 807 | 0.865 | 38.0 | 9.39 | 267 | 220
| x 147 |  | 146.9 | 754.0 | 265.2 | 12.8 | 17.5 | 16.5 | 686.0 | 53.6 | 6.27 | 8 | 138 | 34 | 2.51 | 17.1 | 169000 | 5460 | 30.0 | 5.40 | 4470 | 411 | 5160 | 647 | 0.859 | 45.2 | 7.40 | 159 | 187
| x 134 |  | 133.9 | 750.0 | 264.4 | 12.0 | 15.5 | 16.5 | 686.0 | 57.2 | 7.08 | 8 | 138 | 32 | 2.51 | 18.7 | 151000 | 4790 | 29.7 | 5.30 | 4020 | 362 | 4640 | 570 | 0.853 | 49.8 | 6.46 | 119 | 171
686 x 254 | x 170 |  | 170.2 | 692.9 | 255.8 | 14.5 | 23.7 | 15.2 | 615.1 | 42.4 | 4.45 | 9 | 132 | 40 | 2.35 | 13.8 | 170000 | 6630 | 28.0 | 5.53 | 4920 | 518 | 5630 | 811 | 0.872 | 31.8 | 7.42 | 308 | 217
| x 152 |  | 152.4 | 687.5 | 254.5 | 13.2 | 21.0 | 15.2 | 615.1 | 46.6 | 5.02 | 9 | 132 | 38 | 2.34 | 15.4 | 150000 | 5780 | 27.8 | 5.46 | 4370 | 455 | 5000 | 710 | 0.871 | 35.4 | 6.42 | 220 | 194
| x 140 |  | 140.1 | 683.5 | 253.7 | 12.4 | 19.0 | 15.2 | 615.1 | 49.6 | 5.55 | 8 | 132 | 36 | 2.33 | 16.6 | 136000 | 5180 | 27.6 | 5.39 | 3990 | 409 | 4560 | 638 | 0.870 | 38.6 | 5.72 | 169 | 178
| x 125 |  | 125.2 | 677.9 | 253.0 | 11.7 | 16.2 | 15.2 | 615.1 | 52.6 | 6.51 | 8 | 132 | 32 | 2.32 | 18.5 | 118000 | 4380 | 27.2 | 5.24 | 3480 | 346 | 3990 | 542 | 0.862 | 43.8 | 4.80 | 116 | 159
610 x 305 | x 238 |  | 238.1 | 635.8 | 311.4 | 18.4 | 31.4 | 16.5 | 540.0 | 29.3 | 4.14 | 11 | 158 | 48 | 2.45 | 10.3 | 209000 | 15800 | 26.3 | 7.23 | 6590 | 1020 | 7490 | 1570 | 0.886 | 21.3 | 14.5 | 785 | 303
| x 179 |  | 179.0 | 620.2 | 307.1 | 14.1 | 23.6 | 16.5 | 540.0 | 38.3 | 5.51 | 9 | 158 | 42 | 2.41 | 13.5 | 153000 | 11400 | 25.9 | 7.07 | 4930 | 743 | 5550 | 1140 | 0.885 | 27.7 | 10.2 | 340 | 228
| x 149 |  | 149.2 | 612.4 | 304.8 | 11.8 | 19.7 | 16.5 | 540.0 | 45.8 | 6.60 | 8 | 158 | 38 | 2.39 | 16.0 | 126000 | 9310 | 25.7 | 7.00 | 4110 | 611 | 4590 | 937 | 0.886 | 32.7 | 8.17 | 200 | 190
610 x 229 | x 140 |  | 139.9 | 617.2 | 230.2 | 13.1 | 22.1 | 12.7 | 547.6 | 41.8 | 4.34 | 9 | 120 | 36 | 2.11 | 15.1 | 112000 | 4510 | 25.0 | 5.03 | 3620 | 391 | 4140 | 611 | 0.875 | 30.5 | 3.99 | 216 | 178
| x 125 |  | 125.1 | 612.2 | 229.0 | 11.9 | 19.6 | 12.7 | 547.6 | 46.0 | 4.89 | 8 | 120 | 34 | 2.09 | 16.7 | 98600 | 3930 | 24.9 | 4.97 | 3220 | 343 | 3680 | 535 | 0.875 | 34.1 | 3.45 | 154 | 159
| x 113 |  | 113.0 | 607.6 | 228.2 | 11.1 | 17.3 | 12.7 | 547.6 | 49.3 | 5.54 | 8 | 120 | 30 | 2.08 | 18.4 | 87300 | 3430 | 24.6 | 4.88 | 2870 | 301 | 3280 | 469 | 0.870 | 38.0 | 2.99 | 111 | 144
| x 101 |  | 101.2 | 602.6 | 227.6 | 10.5 | 14.8 | 12.7 | 547.6 | 52.2 | 6.48 | 7 | 120 | 28 | 2.07 | 20.5 | 75800 | 2910 | 24.2 | 4.75 | 2520 | 256 | 2880 | 400 | 0.863 | 43.1 | 2.52 | 77.0 | 129
610 x 178 | x 100 | + | 100.3 | 607.4 | 179.2 | 11.3 | 17.2 | 12.7 | 547.6 | 48.5 | 4.14 | 8 | 94 | 30 | 1.89 | 18.8 | 72500 | 1660 | 23.8 | 3.60 | 2390 | 185 | 2790 | 296 | 0.855 | 38.7 | 1.44 | 95.0 | 128
| x 92 | + | 92.2 | 603.0 | 178.8 | 10.9 | 15.0 | 12.7 | 547.6 | 50.2 | 4.75 | 7 | 94 | 28 | 1.88 | 20.4 | 64600 | 1440 | 23.4 | 3.50 | 2140 | 161 | 2510 | 258 | 0.850 | 42.6 | 1.24 | 71.0 | 117
| x 82 | + | 81.8 | 598.6 | 177.9 | 10.0 | 12.8 | 12.7 | 547.6 | 54.8 | 5.57 | 7 | 94 | 26 | 1.87 | 22.9 | 55900 | 1210 | 23.2 | 3.40 | 1870 | 136 | 2190 | 218 | 0.843 | 48.4 | 1.04 | 48.8 | 104
533 x 312 | x 273 | + | 273.3 | 577.1 | 320.2 | 21.1 | 37.6 | 12.7 | 476.5 | 22.6 | 3.64 | 13 | 160 | 52 | 2.37 | 8.67 | 199000 | 20600 | 23.9 | 7.69 | 6890 | 1290 | 7870 | 1990 | 0.891 | 15.9 | 15.0 | 1290 | 348
| x 219 | + | 218.8 | 560.3 | 317.4 | 18.3 | 29.2 | 12.7 | 476.5 | 26.0 | 4.69 | 11 | 160 | 42 | 2.33 | 10.6 | 151000 | 15600 | 23.3 | 7.48 | 5400 | 982 | 6120 | 1510 | 0.884 | 19.8 | 11.0 | 642 | 279
| x 182 | + | 181.5 | 550.7 | 314.5 | 15.2 | 24.4 | 12.7 | 476.5 | 31.3 | 5.61 | 10 | 160 | 38 | 2.31 | 12.7 | 123000 | 12700 | 23.1 | 7.40 | 4480 | 806 | 5040 | 1240 | 0.887 | 23.4 | 8.77 | 373 | 231
| x 151 | + | 150.6 | 542.5 | 312.0 | 12.7 | 20.3 | 12.7 | 476.5 | 37.5 | 6.75 | 8 | 160 | 34 | 2.29 | 15.2 | 101000 | 10300 | 22.9 | 7.32 | 3710 | 659 | 4150 | 1010 | 0.886 | 27.8 | 7.01 | 216 | 192
533 x 210 | x 138 | + | 138.3 | 549.1 | 213.9 | 14.7 | 23.6 | 12.7 | 476.5 | 32.4 | 3.68 | 9 | 110 | 38 | 1.90 | 13.7 | 86100 | 3860 | 22.1 | 4.68 | 3140 | 361 | 3610 | 568 | 0.873 | 25.0 | 2.67 | 250 | 176
| x 122 |  | 122.0 | 544.5 | 211.9 | 12.7 | 21.3 | 12.7 | 476.5 | 37.5 | 4.08 | 8 | 110 | 34 | 1.89 | 15.5 | 76000 | 3390 | 22.1 | 4.67 | 2790 | 320 | 3200 | 500 | 0.878 | 27.6 | 2.32 | 178 | 155
| x 109 |  | 109.0 | 539.5 | 210.8 | 11.6 | 18.8 | 12.7 | 476.5 | 41.1 | 4.62 | 8 | 110 | 32 | 1.88 | 17.2 | 66800 | 2940 | 21.9 | 4.60 | 2480 | 279 | 2830 | 436 | 0.875 | 30.9 | 1.99 | 126 | 139
| x 101 |  | 101.0 | 536.7 | 210.0 | 10.8 | 17.4 | 12.7 | 476.5 | 44.1 | 4.99 | 7 | 110 | 32 | 1.87 | 18.5 | 61500 | 2690 | 21.9 | 4.57 | 2290 | 256 | 2610 | 399 | 0.873 | 33.2 | 1.81 | 101 | 129
| x 92 |  | 92.1 | 533.1 | 209.3 | 10.1 | 15.6 | 12.7 | 476.5 | 47.2 | 5.57 | 7 | 110 | 30 | 1.86 | 20.2 | 55200 | 2390 | 21.7 | 4.51 | 2070 | 228 | 2360 | 355 | 0.873 | 36.4 | 1.60 | 75.7 | 117
| x 82 |  | 82.2 | 528.3 | 208.8 | 9.6 | 13.2 | 12.7 | 476.5 | 49.6 | 6.58 | 7 | 110 | 26 | 1.85 | 22.5 | 47500 | 2010 | 21.3 | 4.38 | 1800 | 192 | 2060 | 300 | 0.864 | 41.5 | 1.33 | 51.5 | 105
533 x 165 | x 85 | + | 84.8 | 534.9 | 166.5 | 10.3 | 16.5 | 12.7 | 476.5 | 46.3 | 3.96 | 7 | 90 | 30 | 1.69 | 19.9 | 48500 | 1270 | 21.2 | 3.44 | 1820 | 153 | 2100 | 243 | 0.859 | 35.5 | 0.857 | 73.8 | 108
| x 75 | + | 74.7 | 529.1 | 165.9 | 9.7 | 13.6 | 12.7 | 476.5 | 49.1 | 4.81 | 7 | 90 | 28 | 1.68 | 22.5 | 41100 | 1040 | 20.8 | 3.30 | 1550 | 125 | 1810 | 200 | 0.853 | 41.1 | 0.691 | 47.9 | 95.2
| x 66 | + | 65.7 | 524.7 | 165.1 | 8.9 | 11.4 | 12.7 | 476.5 | 53.5 | 5.74 | 6 | 90 | 26 | 1.67 | 25.4 | 35000 | 859 | 20.5 | 3.20 | 1340 | 104 | 1560 | 166 | 0.847 | 47.0 | 0.566 | 32.0 | 83.7
457 x 191 | x 161 | + | 161.4 | 492.0 | 199.4 | 18.0 | 32.0 | 10.2 | 407.6 | 22.6 | 2.52 | 11 | 102 | 44 | 1.73 | 10.7 | 79800 | 4250 | 19.7 | 4.55 | 3240 | 426 | 3780 | 672 | 0.881 | 16.5 | 2.25 | 515 | 206
| x 133 | + | 133.3 | 480.6 | 196.7 | 15.3 | 26.3 | 10.2 | 407.6 | 26.6 | 3.06 | 10 | 102 | 38 | 1.70 | 12.8 | 63800 | 3350 | 19.4 | 4.44 | 2660 | 341 | 3070 | 535 | 0.880 | 19.6 | 1.73 | 292 | 170
| x 106 | + | 105.8 | 469.2 | 194.0 | 12.6 | 20.6 | 10.2 | 407.6 | 32.3 | 3.91 | 8 | 102 | 32 | 1.67 | 15.8 | 48900 | 2510 | 19.0 | 4.32 | 2080 | 259 | 2390 | 405 | 0.876 | 24.5 | 1.27 | 146 | 135
| x 98 |  | 98.3 | 467.2 | 192.8 | 11.4 | 19.6 | 10.2 | 407.6 | 35.8 | 4.11 | 8 | 102 | 30 | 1.67 | 17.0 | 45700 | 2350 | 19.1 | 4.33 | 1960 | 243 | 2230 | 379 | 0.881 | 25.8 | 1.18 | 121 | 125
| x 89 |  | 89.3 | 463.4 | 191.9 | 10.5 | 17.7 | 10.2 | 407.6 | 38.8 | 4.55 | 7 | 102 | 28 | 1.66 | 18.6 | 41000 | 2090 | 19.0 | 4.29 | 1770 | 218 | 2010 | 338 | 0.877 | 28.3 | 1.04 | 90.7 | 114
| x 82 |  | 82.0 | 460.0 | 191.3 | 9.9 | 16.0 | 10.2 | 407.6 | 41.2 | 5.03 | 7 | 102 | 28 | 1.65 | 20.1 | 37100 | 1870 | 18.8 | 4.23 | 1610 | 196 | 1830 | 304 | 0.879 | 30.8 | 0.922 | 69.2 | 104
| x 74 |  | 74.3 | 457.0 | 190.4 | 9.0 | 14.5 | 10.2 | 407.6 | 45.3 | 5.55 | 7 | 102 | 26 | 1.64 | 22.1 | 33300 | 1670 | 18.8 | 4.20 | 1460 | 176 | 1650 | 272 | 0.876 | 33.8 | 0.818 | 51.8 | 94.6
| x 67 |  | 67.1 | 453.4 | 189.9 | 8.5 | 12.7 | 10.2 | 407.6 | 48.0 | 6.34 | 6 | 102 | 24 | 1.63 | 24.3 | 29400 | 1450 | 18.5 | 4.12 | 1300 | 153 | 1470 | 237 | 0.872 | 37.9 | 0.705 | 37.1 | 85.5
457 x 152 | x 82 |  | 82.1 | 465.8 | 155.3 | 10.5 | 18.9 | 10.2 | 407.6 | 38.8 | 3.29 | 7 | 84 | 30 | 1.51 | 18.4 | 36600 | 1180 | 18.7 | 3.37 | 1570 | 153 | 1810 | 240 | 0.870 | 27.5 | 0.591 | 89.2 | 105
| x 74 |  | 74.2 | 462.0 | 154.4 | 9.6 | 17.0 | 10.2 | 407.6 | 42.5 | 3.66 | 7 | 84 | 28 | 1.50 | 20.2 | 32700 | 1050 | 18.6 | 3.33 | 1410 | 136 | 1630 | 213 | 0.874 | 30.1 | 0.518 | 65.9 | 94.5
| x 67 |  | 67.2 | 458.0 | 153.8 | 9.0 | 15.0 | 10.2 | 407.6 | 45.3 | 4.15 | 7 | 84 | 26 | 1.50 | 22.3 | 28900 | 913 | 18.4 | 3.27 | 1260 | 119 | 1450 | 187 | 0.867 | 33.6 | 0.448 | 47.7 | 85.6
| x 60 |  | 59.8 | 454.6 | 152.9 | 8.1 | 13.3 | 10.2 | 407.6 | 50.3 | 4.68 | 6 | 84 | 24 | 1.49 | 24.9 | 25500 | 795 | 18.3 | 3.23 | 1120 | 104 | 1290 | 163 | 0.869 | 37.5 | 0.387 | 33.8 | 76.2
| x 52 |  | 52.3 | 449.8 | 152.4 | 7.6 | 10.9 | 10.2 | 407.6 | 53.6 | 5.71 | 6 | 84 | 22 | 1.48 | 28.3 | 21400 | 645 | 17.9 | 3.11 | 950 | 84.6 | 1100 | 133 | 0.861 | 43.8 | 0.311 | 21.4 | 66.6
406 x 178 | x 85 | + | 85.3 | 417.2 | 181.9 | 10.9 | 18.2 | 10.2 | 360.4 | 33.1 | 4.14 | 7 | 96 | 30 | 1.52 | 17.8 | 31700 | 1830 | 17.1 | 4.11 | 1520 | 201 | 1730 | 313 | 0.879 | 24.4 | 0.728 | 93.0 | 109
| x 74 |  | 74.2 | 412.8 | 179.5 | 9.5 | 16.0 | 10.2 | 360.4 | 37.9 | 4.68 | 7 | 96 | 28 | 1.51 | 20.4 | 27300 | 1550 | 17.0 | 4.04 | 1320 | 172 | 1500 | 267 | 0.882 | 27.5 | 0.608 | 62.8 | 94.5
| x 67 |  | 67.1 | 409.4 | 178.8 | 8.8 | 14.3 | 10.2 | 360.4 | 41.0 | 5.23 | 6 | 96 | 26 | 1.50 | 22.4 | 24300 | 1360 | 16.9 | 3.99 | 1190 | 153 | 1350 | 237 | 0.880 | 30.5 | 0.533 | 46.1 | 85.5
| x 60 |  | 60.1 | 406.4 | 177.9 | 7.9 | 12.8 | 10.2 | 360.4 | 45.6 | 5.84 | 6 | 96 | 24 | 1.49 | 24.8 | 21600 | 1200 | 16.8 | 3.97 | 1060 | 135 | 1200 | 209 | 0.880 | 33.8 | 0.466 | 33.3 | 76.5
| x 54 |  | 54.1 | 402.6 | 177.7 | 7.7 | 10.9 | 10.2 | 360.4 | 46.8 | 6.86 | 6 | 96 | 22 | 1.48 | 27.4 | 18700 | 1020 | 16.5 | 3.85 | 930 | 115 | 1050 | 178 | 0.869 | 38.3 | 0.392 | 23.1 | 69.0
406 x 140 | x 53 | + | 53.3 | 406.6 | 143.3 | 7.9 | 12.9 | 10.2 | 360.4 | 45.6 | 4.46 | 6 | 78 | 24 | 1.35 | 25.3 | 18300 | 635 | 16.4 | 3.06 | 899 | 88.6 | 1030 | 139 | 0.870 | 34.1 | 0.246 | 29.0 | 67.9
| x 46 |  | 46.0 | 403.2 | 142.2 | 6.8 | 11.2 | 10.2 | 360.4 | 53.0 | 5.13 | 5 | 78 | 22 | 1.34 | 29.1 | 15700 | 538 | 16.4 | 3.03 | 778 | 75.7 | 888 | 118 | 0.871 | 39.0 | 0.207 | 19.0 | 58.6
| x 39 |  | 39.0 | 398.0 | 141.8 | 6.4 | 8.6 | 10.2 | 360.4 | 56.3 | 6.69 | 5 | 78 | 20 | 1.33 | 34.1 | 12500 | 410 | 15.9 | 2.87 | 629 | 57.8 | 724 | 90.8 | 0.858 | 47.4 | 0.155 | 10.7 | 49.7
356 x 171 | x 67 |  | 67.1 | 363.4 | 173.2 | 9.1 | 15.7 | 10.2 | 311.6 | 34.2 | 4.58 | 7 | 94 | 26 | 1.38 | 20.6 | 19500 | 1360 | 15.1 | 3.99 | 1070 | 157 | 1210 | 243 | 0.886 | 24.4 | 0.412 | 55.7 | 85.5
| x 57 |  | 57.0 | 358.0 | 172.2 | 8.1 | 13.0 | 10.2 | 311.6 | 38.5 | 5.53 | 6 | 94 | 24 | 1.37 | 24.0 | 16000 | 1110 | 14.9 | 3.91 | 896 | 129 | 1010 | 199 | 0.882 | 28.8 | 0.330 | 33.4 | 72.6
| x 51 |  | 51.0 | 355.0 | 171.5 | 7.4 | 11.5 | 10.2 | 311.6 | 42.1 | 6.25 | 6 | 94 | 22 | 1.36 | 26.7 | 14100 | 968 | 14.8 | 3.86 | 796 | 113 | 896 | 174 | 0.880 | 32.1 | 0.286 | 23.8 | 64.9
| x 45 |  | 45.0 | 351.4 | 171.1 | 7.0 | 9.7 | 10.2 | 311.6 | 44.5 | 7.41 | 6 | 94 | 20 | 1.36 | 30.2 | 12100 | 811 | 14.5 | 3.76 | 687 | 94.8 | 775 | 147 | 0.874 | 36.8 | 0.237 | 15.8 | 57.3
356 x 127 | x 39 |  | 39.1 | 353.4 | 126.0 | 6.6 | 10.7 | 10.2 | 311.6 | 47.2 | 4.63 | 5 | 70 | 22 | 1.18 | 30.2 | 10200 | 358 | 14.3 | 2.68 | 576 | 56.8 | 659 | 89 | 0.871 | 35.2 | 0.105 | 15.1 | 49.8
| x 33 |  | 33.1 | 349.0 | 125.4 | 6.0 | 8.5 | 10.2 | 311.6 | 51.9 | 5.82 | 5 | 70 | 20 | 1.17 | 35.3 | 8250 | 280 | 14.0 | 2.58 | 473 | 44.7 | 543 | 70.2 | 0.863 | 42.1 | 0.0810 | 8.79 | 42.1
305 x 165 | x 54 |  | 54.0 | 310.4 | 166.9 | 7.9 | 13.7 | 8.9 | 265.2 | 33.6 | 5.15 | 6 | 90 | 24 | 1.26 | 23.3 | 11700 | 1060 | 13.0 | 3.93 | 754 | 127 | 846 | 196 | 0.888 | 23.6 | 0.234 | 34.8 | 68.8
| x 46 |  | 46.1 | 306.6 | 165.7 | 6.7 | 11.8 | 8.9 | 265.2 | 39.6 | 5.98 | 5 | 90 | 22 | 1.25 | 27.1 | 9900 | 896 | 13.0 | 3.90 | 646 | 108 | 720 | 166 | 0.890 | 27.1 | 0.195 | 22.2 | 58.7
| x 40 |  | 40.3 | 303.4 | 165.0 | 6.0 | 10.2 | 8.9 | 265.2 | 44.2 | 6.92 | 5 | 90 | 20 | 1.24 | 30.8 | 8500 | 764 | 12.9 | 3.86 | 560 | 92.6 | 623 | 142 | 0.889 | 31.0 | 0.164 | 14.7 | 51.3
305 x 127 | x 48 |  | 48.1 | 311.0 | 125.3 | 9.0 | 14.0 | 8.9 | 265.2 | 29.5 | 3.52 | 7 | 70 | 24 | 1.09 | 22.7 | 9570 | 461 | 12.5 | 2.74 | 616 | 73.6 | 711 | 116 | 0.873 | 23.3 | 0.102 | 31.8 | 61.2
| x 42 |  | 41.9 | 307.2 | 124.3 | 8.0 | 12.1 | 8.9 | 265.2 | 33.2 | 4.07 | 6 | 70 | 22 | 1.08 | 25.8 | 8200 | 389 | 12.4 | 2.70 | 534 | 62.6 | 614 | 98.4 | 0.872 | 26.5 | 0.0846 | 21.1 | 53.4
| x 37 |  | 37.0 | 304.4 | 123.4 | 7.1 | 10.7 | 8.9 | 265.2 | 37.4 | 4.60 | 6 | 70 | 20 | 1.07 | 28.9 | 7170 | 336 | 12.3 | 2.67 | 471 | 54.5 | 539 | 85.4 | 0.871 | 29.7 | 0.0725 | 14.8 | 47.2
305 x 102 | x 33 |  | 32.8 | 312.7 | 102.4 | 6.6 | 10.8 | 7.6 | 275.9 | 41.8 | 3.73 | 5 | 58 | 20 | 1.01 | 30.8 | 6500 | 194 | 12.5 | 2.15 | 416 | 37.9 | 481 | 60 | 0.867 | 31.6 | 0.0442 | 12.2 | 41.8
| x 28 |  | 28.2 | 308.7 | 101.8 | 6.0 | 8.8 | 7.6 | 275.9 | 46.0 | 4.58 | 5 | 58 | 18 | 1.00 | 35.5 | 5370 | 155 | 12.2 | 2.08 | 348 | 30.5 | 403 | 48.4 | 0.859 | 37.4 | 0.0349 | 7.40 | 35.9
| x 25 |  | 24.8 | 305.1 | 101.6 | 5.8 | 7.0 | 7.6 | 275.9 | 47.6 | 5.76 | 5 | 58 | 16 | 0.992 | 40.0 | 4460 | 123 | 11.9 | 1.97 | 292 | 24.2 | 342 | 38.8 | 0.849 | 43.1 | 0.0270 | 4.77 | 31.6
254 x 146 | x 43 |  | 43.0 | 259.6 | 147.3 | 7.2 | 12.7 | 7.6 | 219.0 | 30.4 | 4.92 | 6 | 82 | 22 | 1.08 | 25.1 | 6540 | 677 | 10.9 | 3.52 | 504 | 92 | 566 | 141 | 0.890 | 21.1 | 0.103 | 23.9 | 54.8
| x 37 |  | 37.0 | 256.0 | 146.4 | 6.3 | 10.9 | 7.6 | 219.0 | 34.8 | 5.73 | 5 | 82 | 20 | 1.07 | 28.9 | 5540 | 571 | 10.8 | 3.48 | 433 | 78 | 483 | 119 | 0.889 | 24.3 | 0.0857 | 15.3 | 47.2
| x 31 |  | 31.1 | 251.4 | 146.1 | 6.0 | 8.6 | 7.6 | 219.0 | 36.5 | 7.26 | 5 | 82 | 18 | 1.06 | 34.1 | 4410 | 448 | 10.5 | 3.36 | 351 | 61.3 | 393 | 94.1 | 0.879 | 29.6 | 0.0660 | 8.55 | 39.7
254 x 102 | x 28 |  | 28.3 | 260.4 | 102.2 | 6.3 | 10.0 | 7.6 | 225.2 | 35.7 | 4.04 | 5 | 58 | 18 | 0.904 | 31.9 | 4000 | 179 | 10.5 | 2.22 | 308 | 34.9 | 353 | 54.8 | 0.874 | 27.5 | 0.0280 | 9.57 | 36.1
| x 25 |  | 25.2 | 257.2 | 101.9 | 6.0 | 8.4 | 7.6 | 225.2 | 37.5 | 4.80 | 5 | 58 | 16 | 0.897 | 35.6 | 3410 | 149 | 10.3 | 2.15 | 266 | 29.2 | 306 | 46 | 0.868 | 31.4 | 0.0230 | 6.42 | 32.0
| x 22 |  | 22.0 | 254.0 | 101.6 | 5.7 | 6.8 | 7.6 | 225.2 | 39.5 | 5.93 | 5 | 58 | 16 | 0.890 | 40.5 | 2840 | 119 | 10.1 | 2.06 | 224 | 23.5 | 259 | 37.3 | 0.856 | 36.3 | 0.0182 | 4.15 | 28.0
203 x 133 | x 30 |  | 30.0 | 206.8 | 133.9 | 6.4 | 9.6 | 7.6 | 172.4 | 26.9 | 5.85 | 5 | 74 | 18 | 0.923 | 30.8 | 2900 | 385 | 8.71 | 3.17 | 280 | 57.5 | 314 | 88.2 | 0.881 | 21.5 | 0.0374 | 10.3 | 38.2
| x 25 |  | 25.1 | 203.2 | 133.2 | 5.7 | 7.8 | 7.6 | 172.4 | 30.2 | 7.20 | 5 | 74 | 16 | 0.915 | 36.5 | 2340 | 308 | 8.56 | 3.10 | 230 | 46.2 | 258 | 70.9 | 0.877 | 25.6 | 0.0294 | 5.96 | 32.0
203 x 102 | x 23 |  | 23.1 | 203.2 | 101.8 | 5.4 | 9.3 | 7.6 | 169.4 | 31.4 | 4.37 | 5 | 60 | 18 | 0.790 | 34.2 | 2100 | 164 | 8.46 | 2.36 | 207 | 32.2 | 234 | 49.7 | 0.888 | 22.4 | 0.0154 | 7.02 | 29.4
178 x 102 | x 19 |  | 19.0 | 177.8 | 101.2 | 4.8 | 7.9 | 7.6 | 146.8 | 30.6 | 5.14 | 4 | 60 | 16 | 0.738 | 38.8 | 1360 | 137 | 7.48 | 2.37 | 153 | 27 | 171 | 41.6 | 0.886 | 22.6 | 0.00990 | 4.41 | 24.3
152 x 89 | x 16 |  | 16.0 | 152.4 | 88.7 | 4.5 | 7.7 | 7.6 | 121.8 | 27.1 | 4.48 | 4 | 54 | 16 | 0.638 | 39.9 | 834 | 89.8 | 6.41 | 2.10 | 109 | 20.2 | 123 | 31.2 | 0.889 | 19.5 | 0.00470 | 3.56 | 20.3
127 x 76 | x 13 |  | 13.0 | 127.0 | 76.0 | 4.0 | 7.6 | 7.6 | 96.6 | 24.2 | 3.74 | 4 | 46 | 16 | 0.537 | 41.3 | 473 | 55.7 | 5.35 | 1.84 | 74.6 | 14.7 | 84.2 | 22.6 | 0.894 | 16.3 | 0.00200 | 2.85 | 16.5
+ These sections are in addition to the range of BS EN 10365 sections
This data was downloaded from the Steel for Life Blue Book website (http://www.steelforlifebluebook.co.uk/ub/ec3-ukna/section-properties-dimensions-properties/) on 08/11/2022 at 13:56:40
© 2022, SCI. This data is subject to the same terms as defined by the Steel for Life Blue Book website (http://www.steelforlifebluebook.co.uk/about/)