## PFC-secpropsdimsprops-EC3(UKNA)
Eurocode 3 (in accordance with the UK National Annex) (BS EN 10365: 2017)
Parallel flange channels (PFC), Section properties
Dimensions & properties
Section designation |  | Dimensions | [14 empty] | Properties
|  | Mass per metre | Depth of section | Width of section | Thickness |  | Root radius | Depth between fillets | Ratios for local buckling |  | Distance | Dimensions for detailing |  |  | Surface area |  | Second moment of area |  | Radius of gyration |  | Elastic modulus |  | Plastic modulus |  | Buckling parameter | Torsional index | Warping constant | Torsional constant | Area of section
[5 empty] | Web | Flange |  |  | Web | Flange |  | End clearance | Notch |  | Per metre | Per tonne | Axis y-y | Axis z-z | Axis y-y | Axis z-z | Axis y-y | Axis z-z | Axis y-y | Axis z-z
|  |  | h | b | tw | tf | r | d | cw / tw | cf / tf | e0 | C | N | n | [10 empty] | U | X | Iw | IT | A
|  | kg/m | mm | mm | mm | mm | mm | mm |  |  | cm | mm | mm | mm | m2 | m2 | cm4 | cm4 | cm | cm | cm3 | cm3 | cm3 | cm3 |  |  | dm6 | cm4 | cm2
430x100 | x64 | 64.4 | 430 | 100 | 11.0 | 19.0 | 15 | 362 | 32.9 | 3.89 | 3.27 | 13 | 96 | 34 | 1.23 | 19.1 | 21900 | 722 | 16.3 | 2.97 | 1020 | 97.9 | 1220 | 176 | 0.916 | 22.5 | 0.219 | 63.0 | 82.1
380x100 | x54 | 54.0 | 380 | 100 | 9.5 | 17.5 | 15 | 315 | 33.2 | 4.31 | 3.48 | 12 | 98 | 34 | 1.13 | 20.9 | 15000 | 643 | 14.8 | 3.06 | 791 | 89.2 | 933 | 161 | 0.933 | 21.2 | 0.150 | 45.7 | 68.7
300x100 | x46 | 45.5 | 300 | 100 | 9.0 | 16.5 | 15 | 237 | 26.3 | 4.61 | 3.67 | 11 | 98 | 32 | 0.969 | 21.3 | 8230 | 568 | 11.9 | 3.13 | 549 | 81.7 | 641 | 148 | 0.944 | 17.0 | 0.0813 | 36.8 | 58.0
300x90 | x41 | 41.4 | 300 | 90 | 9.0 | 15.5 | 12 | 245 | 27.2 | 4.45 | 3.18 | 11 | 88 | 28 | 0.932 | 22.5 | 7220 | 404 | 11.7 | 2.77 | 481 | 63.1 | 568 | 114 | 0.934 | 18.3 | 0.0581 | 28.8 | 52.7
260x90 | x35 | 34.8 | 260 | 90 | 8.0 | 14.0 | 12 | 208 | 26.0 | 5.00 | 3.31 | 10 | 88 | 26 | 0.854 | 24.5 | 4730 | 353 | 10.3 | 2.82 | 364 | 56.3 | 425 | 102 | 0.943 | 17.2 | 0.0379 | 20.6 | 44.4
260x75 | x28 | 27.6 | 260 | 75 | 7.0 | 12.0 | 12 | 212 | 30.3 | 4.67 | 2.61 | 9 | 74 | 24 | 0.796 | 28.8 | 3620 | 185 | 10.1 | 2.30 | 278 | 34.4 | 328 | 62 | 0.932 | 20.5 | 0.0203 | 11.7 | 35.1
230x90 | x32 | 32.2 | 230 | 90 | 7.5 | 14.0 | 12 | 178 | 23.7 | 5.04 | 3.45 | 10 | 90 | 26 | 0.795 | 24.7 | 3520 | 334 | 9.27 | 2.86 | 306 | 55 | 355 | 98.9 | 0.949 | 15.1 | 0.0279 | 19.3 | 41.0
230x75 | x26 | 25.7 | 230 | 75 | 6.5 | 12.5 | 12 | 181 | 27.8 | 4.52 | 2.77 | 9 | 76 | 26 | 0.737 | 28.7 | 2750 | 181 | 9.17 | 2.35 | 239 | 34.8 | 278 | 63.2 | 0.945 | 17.3 | 0.0153 | 11.8 | 32.7
200x90 | x30 | 29.7 | 200 | 90 | 7.0 | 14.0 | 12 | 148 | 21.1 | 5.07 | 3.60 | 9 | 90 | 26 | 0.736 | 24.8 | 2520 | 314 | 8.16 | 2.88 | 252 | 53.4 | 291 | 94.5 | 0.952 | 12.9 | 0.0197 | 18.3 | 37.9
200x75 | x23 | 23.4 | 200 | 75 | 6.0 | 12.5 | 12 | 151 | 25.2 | 4.56 | 2.91 | 8 | 76 | 26 | 0.678 | 29.0 | 1960 | 170 | 8.11 | 2.39 | 196 | 33.8 | 227 | 60.6 | 0.956 | 14.7 | 0.0107 | 11.1 | 29.9
180x90 | x26 | 26.1 | 180 | 90 | 6.5 | 12.5 | 12 | 131 | 20.2 | 5.72 | 3.63 | 9 | 90 | 26 | 0.697 | 26.7 | 1820 | 277 | 7.40 | 2.89 | 202 | 47.4 | 232 | 83.5 | 0.950 | 12.8 | 0.0141 | 13.3 | 33.2
180x75 | x20 | 20.3 | 180 | 75 | 6.0 | 10.5 | 12 | 135 | 22.5 | 5.43 | 2.85 | 8 | 76 | 24 | 0.638 | 31.4 | 1370 | 146 | 7.27 | 2.38 | 152 | 28.8 | 176 | 51.8 | 0.945 | 15.3 | 0.00754 | 7.34 | 25.9
150x90 | x24 | 23.9 | 150 | 90 | 6.5 | 12.0 | 12 | 102 | 15.7 | 5.96 | 3.71 | 9 | 90 | 24 | 0.637 | 26.7 | 1160 | 253 | 6.18 | 2.89 | 155 | 44.4 | 179 | 76.9 | 0.937 | 10.8 | 0.00890 | 11.8 | 30.4
150x75 | x18 | 17.9 | 150 | 75 | 5.5 | 10.0 | 12 | 106 | 19.3 | 5.75 | 2.97 | 8 | 76 | 22 | 0.579 | 32.3 | 861 | 131 | 6.15 | 2.40 | 115 | 26.6 | 132 | 47.2 | 0.945 | 13.1 | 0.00467 | 6.10 | 22.8
125x65 | x15 | 14.8 | 125 | 65 | 5.5 | 9.5 | 12 | 82.0 | 14.9 | 5.00 | 2.54 | 8 | 66 | 22 | 0.489 | 33.0 | 483 | 80 | 5.07 | 2.06 | 77.3 | 18.8 | 89.9 | 33.2 | 0.942 | 11.1 | 0.00194 | 4.72 | 18.8
100x50 | x10 | 10.2 | 100 | 50 | 5.0 | 8.5 | 9 | 65.0 | 13.0 | 4.24 | 1.93 | 7 | 52 | 18 | 0.382 | 37.5 | 208 | 32.3 | 4.00 | 1.58 | 41.5 | 9.89 | 48.9 | 17.5 | 0.942 | 10.00 | 0.000491 | 2.53 | 13.0
e0 Is the distance from the centre of the web to the shear centre
This data was downloaded from the Steel for Life Blue Book website (http://www.steelforlifebluebook.co.uk/pfc/ec3-ukna/section-properties-dimensions-properties/) on 10/11/2022 at 16:57:47
© 2022, SCI. This data is subject to the same terms as defined by the Steel for Life Blue Book website (http://www.steelforlifebluebook.co.uk/about/)