## UBP-secpropsdimsprops-EC3(UKNA)
Eurocode 3 (in accordance with the UK National Annex) (BS EN 10365: 2017)
Universal bearing piles (UBP), Section properties
Dimensions & properties
Section designation |  | Dimensions | [13 empty] | Properties
|  | Mass per metre | Depth of section | Width of section | Thickness |  | Root radius | Depth between fillets | Ratios for local buckling |  | Dimensions for detailing |  |  | Surface area |  | Second moment of area |  | Radius of gyration |  | Elastic modulus |  | Plastic modulus |  | Buckling parameter | Torsional index | Warping constant | Torsional constant | Area of section
[5 empty] | Web | Flange |  |  | Web | Flange | End clearance | Notch |  | Per metre | Per tonne | Axis y-y | Axis z-z | Axis y-y | Axis z-z | Axis y-y | Axis z-z | Axis y-y | Axis z-z
|  |  | h | b | tw | tf | r | d | cw / tw | cf / tf | C | N | n | [10 empty] | U | X | Iw | IT | A
|  | kg/m | mm | mm | mm | mm | mm | mm |  |  | mm | mm | mm | m2 | m2 | cm4 | cm4 | cm | cm | cm3 | cm3 | cm3 | cm3 |  |  | dm6 | cm4 | cm2
356 x 368 | x 174 | 173.9 | 361.4 | 378.5 | 20.3 | 20.4 | 15.2 | 290.2 | 14.3 | 8.03 | 12 | 190 | 36 | 2.17 | 12.5 | 51000 | 18500 | 15.2 | 9.13 | 2820 | 976 | 3190 | 1500 | 0.822 | 15.8 | 5.37 | 330 | 221
| x 152 | 152.0 | 356.4 | 376.0 | 17.8 | 17.9 | 15.2 | 290.2 | 16.3 | 9.16 | 11 | 190 | 34 | 2.16 | 14.2 | 44000 | 15900 | 15.1 | 9.05 | 2470 | 845 | 2770 | 1290 | 0.821 | 17.8 | 4.55 | 223 | 194
| x 133 | 133.0 | 352.0 | 373.8 | 15.6 | 15.7 | 15.2 | 290.2 | 18.6 | 10.44 | 10 | 190 | 32 | 2.14 | 16.1 | 38000 | 13700 | 15.0 | 8.99 | 2160 | 732 | 2410 | 1120 | 0.824 | 20.1 | 3.87 | 151 | 169
| x 109 | 108.9 | 346.4 | 371.0 | 12.8 | 12.9 | 15.2 | 290.2 | 22.7 | 12.71 | 8 | 190 | 30 | 2.13 | 19.6 | 30600 | 11000 | 14.9 | 8.90 | 1770 | 592 | 1960 | 903 | 0.823 | 24.1 | 3.05 | 84.6 | 139
305 x 305 | x 223 | 222.9 | 337.9 | 325.7 | 30.3 | 30.4 | 15.2 | 246.7 | 8.14 | 4.36 | 17 | 158 | 46 | 1.89 | 8.48 | 52700 | 17600 | 13.6 | 7.87 | 3120 | 1080 | 3650 | 1680 | 0.826 | 9.53 | 4.15 | 943 | 284
| x 186 | 186.0 | 328.3 | 320.9 | 25.5 | 25.6 | 15.2 | 246.7 | 9.67 | 5.18 | 15 | 158 | 42 | 1.86 | 10.0 | 42600 | 14100 | 13.4 | 7.73 | 2600 | 881 | 3000 | 1370 | 0.826 | 11.2 | 3.24 | 560 | 237
| x 149 | 149.1 | 318.5 | 316.0 | 20.6 | 20.7 | 15.2 | 246.7 | 12.0 | 6.40 | 12 | 158 | 36 | 1.83 | 12.3 | 33100 | 10900 | 13.2 | 7.58 | 2080 | 691 | 2370 | 1070 | 0.828 | 13.5 | 2.42 | 295 | 190
| x 126 | 126.1 | 312.3 | 312.9 | 17.5 | 17.6 | 15.2 | 246.7 | 14.1 | 7.53 | 11 | 158 | 34 | 1.82 | 14.4 | 27400 | 9000 | 13.1 | 7.49 | 1760 | 575 | 1990 | 885 | 0.830 | 15.7 | 1.95 | 182 | 161
| x 110 | 110.0 | 307.9 | 310.7 | 15.3 | 15.4 | 15.2 | 246.7 | 16.1 | 8.60 | 10 | 158 | 32 | 1.80 | 16.4 | 23600 | 7710 | 13.0 | 7.42 | 1530 | 496 | 1720 | 762 | 0.840 | 17.7 | 1.65 | 122 | 140
| x 95 | 94.9 | 303.7 | 308.7 | 13.3 | 13.3 | 15.2 | 246.7 | 18.5 | 9.96 | 9 | 158 | 30 | 1.79 | 18.9 | 20000 | 6530 | 12.9 | 7.35 | 1320 | 423 | 1470 | 648 | 0.828 | 20.2 | 1.38 | 80.0 | 121
| x 88 | 88.0 | 301.7 | 307.8 | 12.4 | 12.3 | 15.2 | 246.7 | 19.9 | 10.77 | 8 | 158 | 28 | 1.78 | 20.2 | 18400 | 5980 | 12.8 | 7.31 | 1220 | 389 | 1360 | 595 | 0.831 | 21.6 | 1.25 | 64.2 | 112
| x 79 | 78.9 | 299.3 | 306.4 | 11.0 | 11.1 | 15.2 | 246.7 | 22.4 | 11.94 | 8 | 158 | 28 | 1.78 | 22.6 | 16400 | 5330 | 12.8 | 7.28 | 1100 | 348 | 1220 | 531 | 0.833 | 23.8 | 1.11 | 46.9 | 100
254 x 254 | x 85 | 85.1 | 254.3 | 260.4 | 14.4 | 14.3 | 12.7 | 200.3 | 13.9 | 7.71 | 9 | 134 | 28 | 1.50 | 17.6 | 12300 | 4220 | 10.6 | 6.24 | 966 | 324 | 1090 | 498 | 0.826 | 15.6 | 0.607 | 81.8 | 108
| x 71 | 71.0 | 249.7 | 258.0 | 12.0 | 12.0 | 12.7 | 200.3 | 16.7 | 9.19 | 8 | 134 | 26 | 1.49 | 21.0 | 10100 | 3440 | 10.6 | 6.17 | 807 | 267 | 904 | 409 | 0.827 | 18.4 | 0.486 | 48.4 | 90.4
| x 63 | 63.0 | 247.1 | 256.6 | 10.6 | 10.7 | 12.7 | 200.3 | 18.9 | 10.31 | 7 | 134 | 24 | 1.48 | 23.5 | 8860 | 3020 | 10.5 | 6.13 | 717 | 235 | 799 | 360 | 0.828 | 20.4 | 0.421 | 34.3 | 80.2
203 x 203 | x 54 | 53.9 | 204.0 | 207.7 | 11.3 | 11.4 | 10.2 | 160.8 | 14.2 | 7.72 | 8 | 110 | 22 | 1.20 | 22.3 | 5030 | 1710 | 8.55 | 4.98 | 493 | 164 | 557 | 252 | 0.828 | 15.8 | 0.158 | 32.7 | 68.7
| x 45 | 44.9 | 200.2 | 205.9 | 9.5 | 9.5 | 10.2 | 160.8 | 16.9 | 9.26 | 7 | 110 | 20 | 1.19 | 26.5 | 4100 | 1380 | 8.46 | 4.92 | 410 | 134 | 459 | 206 | 0.827 | 18.7 | 0.126 | 19.2 | 57.2
This data was downloaded from the Steel for Life Blue Book website (http://www.steelforlifebluebook.co.uk/ubp/ec3-ukna/section-properties-dimensions-properties/) on 10/11/2022 at 16:57:07
© 2022, SCI. This data is subject to the same terms as defined by the Steel for Life Blue Book website (http://www.steelforlifebluebook.co.uk/about/)